## Sheet1
y | crack0 | specimen | cycle
0.05 | 0.9 | 1 | 0.01
0.05 | 0.95 | 1 | 0.02
0.05 | 1 | 1 | 0.03
0.07 | 1.05 | 1 | 0.04
0.07 | 1.12 | 1 | 0.05
0.08 | 1.19 | 1 | 0.06
0.08 | 1.27 | 1 | 0.07
0.13 | 1.35 | 1 | 0.08
0.16 | 1.48 | 1 | 0.09
0.04 | 0.9 | 2 | 0.01
0.04 | 0.94 | 2 | 0.02
0.05 | 0.98 | 2 | 0.03
0.05 | 1.03 | 2 | 0.04
0.06 | 1.08 | 2 | 0.05
0.07 | 1.14 | 2 | 0.06
0.07 | 1.21 | 2 | 0.07
0.09 | 1.28 | 2 | 0.08
0.1 | 1.37 | 2 | 0.09
0.13 | 1.47 | 2 | 0.1
0.04 | 0.9 | 3 | 0.01
0.04 | 0.94 | 3 | 0.02
0.05 | 0.98 | 3 | 0.03
0.05 | 1.03 | 3 | 0.04
0.05 | 1.08 | 3 | 0.05
0.06 | 1.13 | 3 | 0.06
0.07 | 1.19 | 3 | 0.07
0.09 | 1.26 | 3 | 0.08
0.11 | 1.35 | 3 | 0.09
0.12 | 1.46 | 3 | 0.1
0.19 | 1.58 | 3 | 0.11
0.04 | 0.9 | 4 | 0.01
0.04 | 0.94 | 4 | 0.02
0.05 | 0.98 | 4 | 0.03
0.04 | 1.03 | 4 | 0.04
0.05 | 1.07 | 4 | 0.05
0.07 | 1.12 | 4 | 0.06
0.06 | 1.19 | 4 | 0.07
0.09 | 1.25 | 4 | 0.08
0.09 | 1.34 | 4 | 0.09
0.12 | 1.43 | 4 | 0.1
0.18 | 1.55 | 4 | 0.11
0.04 | 0.9 | 5 | 0.01
0.04 | 0.94 | 5 | 0.02
0.05 | 0.98 | 5 | 0.03
0.04 | 1.03 | 5 | 0.04
0.05 | 1.07 | 5 | 0.05
0.07 | 1.12 | 5 | 0.06
0.05 | 1.19 | 5 | 0.07
0.1 | 1.24 | 5 | 0.08
0.09 | 1.34 | 5 | 0.09
0.12 | 1.43 | 5 | 0.1
0.16 | 1.55 | 5 | 0.11
0.04 | 0.9 | 6 | 0.01
0.04 | 0.94 | 6 | 0.02
0.05 | 0.98 | 6 | 0.03
0.04 | 1.03 | 6 | 0.04
0.05 | 1.07 | 6 | 0.05
0.06 | 1.12 | 6 | 0.06
0.05 | 1.18 | 6 | 0.07
0.1 | 1.23 | 6 | 0.08
0.08 | 1.33 | 6 | 0.09
0.1 | 1.41 | 6 | 0.1
0.17 | 1.51 | 6 | 0.11
0.04 | 0.9 | 7 | 0.01
0.04 | 0.94 | 7 | 0.02
0.04 | 0.98 | 7 | 0.03
0.05 | 1.02 | 7 | 0.04
0.04 | 1.07 | 7 | 0.05
0.06 | 1.11 | 7 | 0.06
0.06 | 1.17 | 7 | 0.07
0.09 | 1.23 | 7 | 0.08
0.09 | 1.32 | 7 | 0.09
0.11 | 1.41 | 7 | 0.1
0.14 | 1.52 | 7 | 0.11
0.03 | 0.9 | 8 | 0.01
0.04 | 0.93 | 8 | 0.02
0.03 | 0.97 | 8 | 0.03
0.06 | 1 | 8 | 0.04
0.05 | 1.06 | 8 | 0.05
0.06 | 1.11 | 8 | 0.06
0.06 | 1.17 | 8 | 0.07
0.07 | 1.23 | 8 | 0.08
0.09 | 1.3 | 8 | 0.09
0.1 | 1.39 | 8 | 0.1
0.13 | 1.49 | 8 | 0.11
0.02 | 0.9 | 9 | 0.01
0.05 | 0.92 | 9 | 0.02
0.04 | 0.97 | 9 | 0.03
0.04 | 1.01 | 9 | 0.04
0.04 | 1.05 | 9 | 0.05
0.06 | 1.09 | 9 | 0.06
0.06 | 1.15 | 9 | 0.07
0.07 | 1.21 | 9 | 0.08
0.08 | 1.28 | 9 | 0.09
0.08 | 1.36 | 9 | 0.1
0.11 | 1.44 | 9 | 0.11
0.17 | 1.55 | 9 | 0.12
0.02 | 0.9 | 10 | 0.01
0.04 | 0.92 | 10 | 0.02
0.04 | 0.96 | 10 | 0.03
0.04 | 1 | 10 | 0.04
0.04 | 1.04 | 10 | 0.05
0.05 | 1.08 | 10 | 0.06
0.06 | 1.13 | 10 | 0.07
0.07 | 1.19 | 10 | 0.08
0.08 | 1.26 | 10 | 0.09
0.08 | 1.34 | 10 | 0.1
0.1 | 1.42 | 10 | 0.11
0.15 | 1.52 | 10 | 0.12
0.03 | 0.9 | 11 | 0.01
0.03 | 0.93 | 11 | 0.02
0.04 | 0.96 | 11 | 0.03
0.04 | 1 | 11 | 0.04
0.04 | 1.04 | 11 | 0.05
0.05 | 1.08 | 11 | 0.06
0.05 | 1.13 | 11 | 0.07
0.06 | 1.18 | 11 | 0.08
0.07 | 1.24 | 11 | 0.09
0.08 | 1.31 | 11 | 0.1
0.1 | 1.39 | 11 | 0.11
0.16 | 1.49 | 11 | 0.12
0.03 | 0.9 | 12 | 0.01
0.04 | 0.93 | 12 | 0.02
0.03 | 0.97 | 12 | 0.03
0.03 | 1 | 12 | 0.04
0.04 | 1.03 | 12 | 0.05
0.03 | 1.07 | 12 | 0.06
0.06 | 1.1 | 12 | 0.07
0.06 | 1.16 | 12 | 0.08
0.07 | 1.22 | 12 | 0.09
0.08 | 1.29 | 12 | 0.1
0.11 | 1.37 | 12 | 0.11
0.16 | 1.48 | 12 | 0.12
0.02 | 0.9 | 13 | 0.01
0.05 | 0.92 | 13 | 0.02
0.02 | 0.97 | 13 | 0.03
0.04 | 0.99 | 13 | 0.04
0.03 | 1.03 | 13 | 0.05
0.04 | 1.06 | 13 | 0.06
0.04 | 1.1 | 13 | 0.07
0.06 | 1.14 | 13 | 0.08
0.06 | 1.2 | 13 | 0.09
0.05 | 1.26 | 13 | 0.1
0.09 | 1.31 | 13 | 0.11
0.12 | 1.4 | 13 | 0.12
0.03 | 0.9 | 14 | 0.01
0.03 | 0.93 | 14 | 0.02
0.04 | 0.96 | 14 | 0.03
0.03 | 1 | 14 | 0.04
0.04 | 1.03 | 14 | 0.05
0.05 | 1.07 | 14 | 0.06
0.04 | 1.12 | 14 | 0.07
0.04 | 1.16 | 14 | 0.08
0.06 | 1.2 | 14 | 0.09
0.04 | 1.26 | 14 | 0.1
0.07 | 1.3 | 14 | 0.11
0.08 | 1.37 | 14 | 0.12
0.02 | 0.9 | 15 | 0.01
0.04 | 0.92 | 15 | 0.02
0.03 | 0.96 | 15 | 0.03
0.04 | 0.99 | 15 | 0.04
0.03 | 1.03 | 15 | 0.05
0.04 | 1.06 | 15 | 0.06
0.06 | 1.1 | 15 | 0.07
0.05 | 1.16 | 15 | 0.08
0.06 | 1.21 | 15 | 0.09
0.06 | 1.27 | 15 | 0.1
0.07 | 1.33 | 15 | 0.11
0.09 | 1.4 | 15 | 0.12
0.02 | 0.9 | 16 | 0.01
0.03 | 0.92 | 16 | 0.02
0.02 | 0.95 | 16 | 0.03
0.03 | 0.97 | 16 | 0.04
0.03 | 1 | 16 | 0.05
0.04 | 1.03 | 16 | 0.06
0.04 | 1.07 | 16 | 0.07
0.05 | 1.11 | 16 | 0.08
0.06 | 1.16 | 16 | 0.09
0.04 | 1.22 | 16 | 0.1
0.07 | 1.26 | 16 | 0.11
0.07 | 1.33 | 16 | 0.12
0.03 | 0.9 | 17 | 0.01
0.03 | 0.93 | 17 | 0.02
0.01 | 0.96 | 17 | 0.03
0.03 | 0.97 | 17 | 0.04
0.05 | 1 | 17 | 0.05
0.03 | 1.05 | 17 | 0.06
0.03 | 1.08 | 17 | 0.07
0.05 | 1.11 | 17 | 0.08
0.04 | 1.16 | 17 | 0.09
0.04 | 1.2 | 17 | 0.1
0.08 | 1.24 | 17 | 0.11
0.06 | 1.32 | 17 | 0.12
0.02 | 0.9 | 18 | 0.01
0.02 | 0.92 | 18 | 0.02
0.03 | 0.94 | 18 | 0.03
0.04 | 0.97 | 18 | 0.04
0.03 | 1.01 | 18 | 0.05
0.03 | 1.04 | 18 | 0.06
0.02 | 1.07 | 18 | 0.07
0.05 | 1.09 | 18 | 0.08
0.05 | 1.14 | 18 | 0.09
0.04 | 1.19 | 18 | 0.1
0.05 | 1.23 | 18 | 0.11
0.07 | 1.28 | 18 | 0.12
0.02 | 0.9 | 19 | 0.01
0.02 | 0.92 | 19 | 0.02
0.03 | 0.94 | 19 | 0.03
0.02 | 0.97 | 19 | 0.04
0.03 | 0.99 | 19 | 0.05
0.03 | 1.02 | 19 | 0.06
0.03 | 1.05 | 19 | 0.07
0.04 | 1.08 | 19 | 0.08
0.04 | 1.12 | 19 | 0.09
0.04 | 1.16 | 19 | 0.1
0.05 | 1.2 | 19 | 0.11
0.06 | 1.25 | 19 | 0.12
0.02 | 0.9 | 20 | 0.01
0.02 | 0.92 | 20 | 0.02
0.03 | 0.94 | 20 | 0.03
0.02 | 0.97 | 20 | 0.04
0.03 | 0.99 | 20 | 0.05
0.03 | 1.02 | 20 | 0.06
0.03 | 1.05 | 20 | 0.07
0.04 | 1.08 | 20 | 0.08
0.04 | 1.12 | 20 | 0.09
0.03 | 1.16 | 20 | 0.1
0.05 | 1.19 | 20 | 0.11
0.05 | 1.24 | 20 | 0.12
0.02 | 0.9 | 21 | 0.01
0.02 | 0.92 | 21 | 0.02
0.03 | 0.94 | 21 | 0.03
0.02 | 0.97 | 21 | 0.04
0.03 | 0.99 | 21 | 0.05
0.02 | 1.02 | 21 | 0.06
0.03 | 1.04 | 21 | 0.07
0.04 | 1.07 | 21 | 0.08
0.03 | 1.11 | 21 | 0.09
0.04 | 1.14 | 21 | 0.1
0.04 | 1.18 | 21 | 0.11
0.05 | 1.22 | 21 | 0.12