## Sheet1
Rods | Drying | Material | Thickness | Angle | Opening | Current | Method | Preheating | Strength
-1 | -1 | -1 | -1 | -1 | -1 | -1 | -1 | -1 | 43.7
-1 | -1 | 1 | 1 | 1 | 1 | -1 | -1 | 1 | 40.2
-1 | 1 | 1 | -1 | -1 | -1 | -1 | 1 | -1 | 42.4
-1 | 1 | -1 | 1 | 1 | 1 | -1 | 1 | 1 | 44.7
-1 | 1 | 1 | -1 | -1 | 1 | 1 | -1 | 1 | 42.4
-1 | 1 | -1 | 1 | 1 | -1 | 1 | -1 | -1 | 45.9
-1 | -1 | -1 | -1 | -1 | 1 | 1 | 1 | 1 | 42.2
-1 | -1 | 1 | 1 | 1 | -1 | 1 | 1 | -1 | 40.6
1 | 1 | 1 | -1 | 1 | -1 | -1 | -1 | 1 | 42.4
1 | 1 | -1 | 1 | -1 | 1 | -1 | -1 | -1 | 45.5
1 | -1 | -1 | -1 | 1 | -1 | -1 | 1 | 1 | 43.6
1 | -1 | 1 | 1 | -1 | 1 | -1 | 1 | -1 | 40.6
1 | -1 | -1 | -1 | 1 | 1 | 1 | -1 | -1 | 44
1 | -1 | 1 | 1 | -1 | -1 | 1 | -1 | 1 | 40.2
1 | 1 | 1 | -1 | 1 | 1 | 1 | 1 | -1 | 42.5
1 | 1 | -1 | 1 | -1 | -1 | 1 | 1 | 1 | 46.5